## Sheet
Test item | Test conditions | Duration | Sample size | Failure Q'ty | Judgment
T/C | Ta = -65℃ (15m) ~ 150℃ (15m) | 500 cycles | 135pcs / 3Lots | 0 | Pass
PCT | Ta = 121℃C, 100% RH, 2atm | 96 hours | 231pcs / 3Lots | 0 | Pass