## Sheet
Test item | Test conditions | Duration | Sample size | Failure Q'ty | Judgment
HTRB | Ta = 150℃, Vps = 80% of Vs.MAX | 1000 hours | 231pcs / 3Lots | 0 | Pass
HTGB | Ta = 150℃, Ves = 100% of Vcs.MAx | 1000 hours | 231pcs / 3Lots | 0 | Pass