## Sheet
Test Item | Test Conditions | Zapping | GND | Zap times | S/S [pcs] | Pass Level
HBM | 100pF/1.5KΩ, (Ref. JESD22A-114F) | G | D,S | 1Cycle | 3 | 1,300V
|  | D | G,S |  | 3 | 6,000V
|  | s | G,D |  | 3 | 6,000V
MM | 200pF/ 0Q2, (Ref. JESD22A-115A) | G | D,S | 1Cycle | 3 | 250V
|  | D | G,S |  | 3 | 600V
|  | s | G,D |  | 3 | 500V